## ASIC_HYBRID
atlasPartsId | 20220330200003
manufacturerSerialNo | 1
eventDescription | ASIC_HYBRID
dateAssembly [dd/mm/yyyy] | 04/07/2002
location [instituteCode(DB)] | BHAM
personInitial | SP
problem [YES/NO] | NO
pass [YES/NO] | YES
comments | Green hybrid; 1 deadcell channel
visualInspection | GOOD
number of Wirebond-Pull | 17
average [gr] | 10.09
range(max-min) [gr] | 2
min [gr] | 9.0
typeASIC | ABCD3TA
ASIC [testSiteID-lotID-waferID-number] m00 | RAL-Z39992-W05-55
s01 | RAL-Z39992-W05-58
s02 | RAL-Z39992-W05-68
s03 | RAL-Z39992-W05-70
s04 | RAL-Z39992-W05-72
e05 | RAL-Z39992-W05-78
m08 | RAL-Z39992-W05-81
s09 | RAL-Z39992-W05-82
s10 | RAL-Z39992-W05-86
s11 | RAL-Z39992-W05-88
s12 | RAL-Z39992-W05-93
e13 | RAL-Z39992-W05-95
capCorrectionFactor m00 | 1.089 | (1)
s01 | 1.089 | (1)
s02 | 1.089 | (1)
s03 | 1.089 | (1)
s04 | 1.089 | (1)
e05 | 1.089 | (1)
m08 | 1.089 | (1)
s09 | 1.089 | (1)
s10 | 1.089 | (1)
s11 | 1.089 | (1)
s12 | 1.089 | (1)
e13 | 1.089 | (1)
JigID | A5
EOTITEP102LotID | 1081004
cureTemperature(xx) [C] | 50
cureDurationTime [hrs] | 3
dateWireBonding [dd/mm/yyyy] | 05/07/2002
location [instituteCode(DB)] | BHAM
AlwireLotID | 3
nDefectiveChannels | 1 | (2)
defectiveChannels | 25 | (3)
comment
dateELECTRICAL-INITIAL-ASIC_HYBRID TEST | 05/07/2002
dateLONGTERM-ASIC_HYBRID | 09/07/2002
dateELECTRICAL-LT-ASIC_HYBRID | 11/07/2002
Notes:
(1) Copy from ASIC datasheet
(2) number of defective channels
(3) n0,n1,n2,n3...(separated with comma)